## Sheet1
W/C | 0.35 |  |  | Weight (kg) | 0.35 |  | W/C | 0.35
FA Bulk SG | 2.59 |  |  | Cement | 568.5714
CA Bulk SG | 2.55 |  |  | Water | 218.8818 | 199
Fineness Modulus | 3 |  |  | CA | 795.2704
CA Rodded Unit WT | 93.61 | lb/ft^3 | 14.705 | FA | 734.6027
Max Size CA | 12.5 mm |  | 1.50051
Dry Rodded | 0.53 |  | 1500.51 | Total | 2317.326
Max Slump | 75
Min Slump | 25 |  |  | Weight (lbs) |  |  | Weight | 1.5 cu ft | 1cu yd
SG Cement | 3.15 |  |  | Cement | 958.6114 |  | Water | 20.5 | 369 | 1.5
Absorption | 0 |  |  | Water | 369.0346 |  | Cement | 53.24 | 958.32
target air percent | 2.5 |  |  | CA | 1340.826 |  | Fine Agg | 70.53 | 1269.54
course aggregate absorption | 0.025 |  |  | FA | 1238.54 |  | Course Agg | 75.22 | 1353.96
|  |  |  | Air | 0 |  | Total | 219.49 | 3950.82
|  |  |  | Total | 3907.012
Volumes (cu m)
Air | 0.025
Cement | 0.1804989
CA | 0.3118707
Water | 0.2188818 | 0.01988176 | 0.199
FA | 0.2836304
Total | 1.019882
Weight (kg) | 0.35
Cement | 568.5714
Water | 218.8818 | 199
CA | 795.2704
FA | 734.6027
Total | 2317.326
Weight (lbs)
Cement | 958.6114
Water | 369.0346
CA | 1340.826
FA | 1238.54
Air | 0
Total | 3907.012